## About
Structural design · RC modelling & detailing · Steel detailing
Crack control by tables
Bar size and spacing limits · EN 1992-1-1 §7.3.3 · UK NA / PN-EN
Reference | NAE-RC-016 · version 1.0
Standards | BS EN 1992-1-1:2004 with UK NA · PN-EN 1992-1-1:2008 with Polish NA (NDP sources listed on the NDP sheet)
National Annex | Selectable: UK NA to BS EN 1992-1-1 or Polish NA to PN-EN 1992-1-1
Issued | 30 October 2026
What it does
Control of cracking without direct calculation (EN 1992-1-1 7.3.3): the steel stress under the quasi-permanent load, and the largest bar size (Table 7.2N, adjusted by (7.6N) or (7.7N)) and bar spacing (Table 7.3N) for the chosen crack width, with the slab exemption of 7.3.3(1).
How to use
1. Open the Calculation sheet and select the National Annex. 2. Fill in the shaded input cells. Everything else is calculated. 3. Read the Results block; every step below it quotes its clause. Print or save as PDF for your calculation package.
Scope and limitations
Cracking caused mainly by loading: either Table 7.2N or Table 7.3N is enough (7.3.3(2) Note); for restraint cracking only Table 7.2N applies, with σs the stress just after cracking (enter it directly). Minimum reinforcement to 7.3.2 must be provided. σs under the quasi-permanent combination is estimated as fyd (Gk + ψ2 Qk)/(γG Gk + γQ Qk) × As,req / As,prov / δ (TCC How to), or entered. Linear interpolation between the tabulated stresses; stresses below 160 MPa use the 160 MPa row; above the last value with a limit the table gives none. The bar size adjustment uses fct,eff = fctm (or the value entered for early-age cracking), kc = 0.4 and hcr = 0.5 h for bending, hcr = h for tension. Choose wk from the annex (UK NA Table NA.4; EN Table 7.1N used by PL). Slabs in buildings in bending with h ≤ 200 mm and 9.3 applied need no specific measures (7.3.3(1)).
Further reading and independent cross-check
• EN 1992-1-1, 7.3.2 and 7.3.3. • The Concrete Centre, How to design concrete structures using Eurocode 2: Getting started (crack control tables). NA Engineering is not affiliated with The Concrete Centre or CIRIA; their publications are referenced for information only.
About NA Engineering
NA Engineering is a structural engineering consultancy delivering structural design, reinforced concrete modelling and detailing, and steel detailing for residential, commercial, infrastructure, energy and refurbishment projects. We share tools like this one because good engineering should be transparent: every formula here is visible and referenced. If you need a design, a check or a full detailing package, talk to us.
Website | naengineering.uk
Email | adrian@naengineering.uk
Phone | +48 505 844 422
LinkedIn | linkedin.com/company/naengineering
Disclaimer
This spreadsheet is provided free of charge, as is, for use by competent engineers. It does not replace engineering judgement. The user is responsible for the input, for checking that the method suits the element being designed and for verifying the results. NA Engineering accepts no liability for any loss arising from its use. Sheets are password-protected and the workbook structure is locked so that the formulas and the NA Engineering details cannot be changed; only the shaded input cells can be edited.
Revision history
v1.0 | 30 Oct 2026 · First issue

## Calculation
Crack control by tables
NAE-RC-016 v1.0 · naengineering.uk · adrian@naengineering.uk · +48 505 844 422
Project |  | Job no.
Element |  | Made by
Date |  | Checked
Inputs · section and bars |  |  |  |  | Shaded cells only
| National Annex |  | UK NA (BS EN)
Table 3.1 | Concrete strength class |  | C32/40
3.2.2 | Reinforcement characteristic yield strength (≤ 500 MPa) | fyk | 500 | MPa
| Member |  | Beam or slab in bending
7.3.1(5) | Design crack width wk | wk | 0.3 | mm
| Overall depth | h | 500 | mm
| Effective depth (centroid of the outer layer) | d | 450 | mm
| Bar diameter | φ | 16 | mm
| Bar spacing | s | 150 | mm
Inputs · steel stress |  |  |  |  | Quasi-permanent combination
| Steel stress |  | Estimate from the loads
| Steel stress σs (if entered) | σs | 240 | MPa
| Permanent load Gk (any consistent unit) | Gk | 6
| Variable load Qk | Qk | 3
EN 1990 A1.1 | ψ2 for the variable load | ψ2 | 0.3
| Partial factors γG | γG | 1.35
| γQ | γQ | 1.5
| Reinforcement required at ULS As,req | As,req | 900 | mm²
| Reinforcement provided As,prov | As,prov | 1340 | mm²
5.5 | Moment redistribution δ = redistributed / elastic moment (0.7 – 1.0) | δ | 1 |  | 1.0 = no redistribution
7.3.2(2) | Tensile strength when the cracks form |  | fctm (28 days)
| fct,eff (if entered: early age, e.g. 3 – 5 days) | fct,eff | 2 | MPa | Used only if entered
Inputs valid and consistent
Tables 7.2N and 7.3N for your wk · bar size adjusted by (7.6N) / (7.7N) (dark) and spacing (blue, scaled 1:10) · your bars at σs (red)
Results
| Steel stress, quasi-permanent | σs |  | MPa
Bar size φ / φs,max (Table 7.2N adjusted)
Bar spacing s / smax (Table 7.3N)
| Crack control (loading: either table is enough) |  |  | mm
Restraint cracking (early thermal, shrinkage): only the bar size check applies, with σs the stress just after cracking — enter it directly. The slab exemption needs h ≤ 200 mm, bending without significant axial tension and the detailing of 9.3.
Calculation
2.4.2.4(1) | Partial factor, reinforcement | γs |  |  | NDP sheet
Table 3.1 | Characteristic cylinder strength | fck |  | MPa
Table 3.1 | Mean tensile strength | fctm |  | MPa
3.2.7 | Design yield strength fyk / γs | fyd |  | MPa
7.3.3 | Quasi-permanent / ULS load ratio (Gk + ψ2 Qk)/(γG Gk + γQ Qk)
7.3.3 | Steel stress fyd × ratio × As,req / As,prov / δ (or entered) | σs |  | MPa
7.3.2(2) | Tensile strength when the cracks form fct,eff | fct,eff |  | MPa
(7.6N), (7.7N) | Bar size factor fct,eff / 2.9 × kc hcr / (2(h − d)) (tension: hcr / (8(h − d)))
Table 7.2N | Maximum bar size from the table φs* | φs* |  | mm | 0: no value in the table
(7.6N), (7.7N) | Adjusted φs* (fct,eff/2.9) × kc hcr / (2(h − d)) (tension: hcr / (8(h − d))) | φs |  | mm
Table 7.3N | Maximum bar spacing smax | smax |  | mm | 0: no value in the table
Table 7.2N | Bar size φ ≤ φs (exempt slab h ≤ 200: not needed) | φ |  | mm
Table 7.3N | Bar spacing s ≤ smax (exempt slab h ≤ 200: not needed) | s |  | mm
Prepared with NA Engineering calculation tools · naengineering.uk · adrian@naengineering.uk. Free for use by competent engineers; see the About sheet for scope and disclaimer.

## Geometry (hidden)
Coordinates for the live drawings (mm). Generated - do not edit.
axis x | axis y | bar size | spacing | your bar | your spacing | σs (MPa) | φ 25 mm · s 250 mm | φ 40 · s 400 | 160 | 240 | 320 | 400 | frame

## Tables 7.2N 7.3N
EN 1992-1-1 Table 7.2N (bar size, mm) and 7.3N (spacing, mm)
σs (MPa) | φ, wk 0.4 | φ, wk 0.3 | φ, wk 0.2 | s, wk 0.4 | s, wk 0.3 | s, wk 0.2
160 | 40 | 32 | 25 | 300 | 300 | 200
200 | 32 | 25 | 16 | 300 | 250 | 150
240 | 20 | 16 | 12 | 250 | 200 | 100
280 | 16 | 12 | 8 | 200 | 150 | 50
320 | 12 | 10 | 6 | 150 | 100 | –
360 | 10 | 8 | 5 | 100 | 50 | –
400 | 8 | 6 | 4 | – | – | –
450 | 6 | 5 | – | – | – | –
Table notes: c = 25 mm; fct,eff = 2.9 MPa; hcr = 0.5 h; (h − d) = 0.1 h; k1 = 0.8; k2 = 0.5; kc = 0.4; k = 1.0; kt = 0.4; k′ = 1.0.

## NDP
Nationally Determined Parameters
Values used by the Calculation sheet for the selected National Annex. Sources: UK NA to BS EN 1992-1-1:2004, Table NA.1; PN-EN 1992-1-1:2008, Załącznik krajowy NA. Edit only if your project specifies different values.
Parameter | Clause | UK NA | PL NA | Notes
Partial factor, concrete γc | 2.4.2.4(1) | 1.5 | 1.4 | Persistent & transient. UK NA: recommended; PL: NA.2, Table NA.2
Partial factor, reinforcement γs | 2.4.2.4(1) | 1.15 | 1.15 | UK NA: recommended; PL: NA.2, Table NA.2
αcc (compression in flexure / axial) | 3.1.6(1) | 0.85 | 1 | UK NA: 0.85; PL: recommended (NA.9)
αcc,pl (plain concrete, compression) | 12.3.1(1) | 0.6 | 0.8 | UK NA Table NA.1: 0.6; PL: recommended (NA.9)
αcc (shear and punching) | 3.1.6(1) | 1 | 1 | UK NA: 1.0 for other phenomena; PL: recommended (NA.9)
αct (design tensile strength) | 3.1.6(2) | 1 | 1 | Recommended value in both annexes
CRd,c numerator (CRd,c = value / γc) | 6.2.2(1), 6.4.4(1) | 0.18 | 0.18 | Recommended value in both annexes
k1 (axial stress term, punching) | 6.4.4(1) | 0.1 | 0.1 | Recommended value in both annexes
vRd,max factor (vRd,max = factor · ν · fcd) | 6.4.5(3) | 0.5 | 0.4 | UK NA: 0.5 ν fcd; PL: recommended value (NA.9), 0.4 ν fcd since EN 1992-1-1 AC:2010 (PN-EN 1992-1-1:2008/AC:2011)
kmax (vEd ≤ kmax · vRd,c at u1) | 6.4.5 | 2 | 1.5 | UK NA 6.4.5(3): 2 vRd,c. PL: no limit in PN-EN 1992-1-1:2008; 1.5 (A1:2014 recommendation) applied conservatively
φlarge (large bar threshold, mm) | 8.8(1) | 40 | 32 | UK NA: 40 mm; PL: 32 mm recommended (NA.9)
cot θ upper limit (variable strut) | 6.2.3(2) | 2.5 | 2 | UK NA: 2.5 (1.25 with axial tension); PL: NA.4, 1 ≤ cot θ ≤ 2.0
k1 (x/d limit, δ ≥ k1 + k2 xu/d) | 5.5(4) | 0.4 | 0.44 | UK NA for fyk ≤ 500 MPa; PL: recommended (NA.9)
k2 (x/d limit, εcu2 = 0.0035) | 5.5(4) | 1 | 1.25 | UK NA: 0.6 + 0.0014/εcu2; PL: 1.25(0.6 + 0.0014/εcu2)
Upper limit on the (310/σs) factor (0 = none) | 7.4.2(2) | 1.5 | 0 | UK NA Table NA.5 Note 5: (310/σs) or (500/fyk)(As,prov/As,req) ≤ 1.5; PL: none
L/d not to exceed 40 K (1 = applies) | 7.4.2(2) | 1 | 0 | UK NA Table NA.5 Note 6; not in EN text
φmin (longitudinal bars in columns, mm) | 9.5.2(1) | 12 | 6 | UK NA: 12 mm; PL: NA.6, 6 mm
k3 (crack spacing) | 7.3.4(3) | 3.4 | 3.4 | Recommended value in both annexes
k4 (crack spacing) | 7.3.4(3) | 0.425 | 0.425 | Recommended value in both annexes
k1 (concrete stress, characteristic; XD, XF, XS) | 7.2(2) | 0.6 | 1 | UK NA: recommended; PL: NA.5, k1 = 1.0
k2 (concrete stress, quasi-permanent; linear creep) | 7.2(3) | 0.45 | 0.45 | Recommended value in both annexes (UK NA; PL NA.9)
k3 (steel stress, characteristic) | 7.2(5) | 0.8 | 0.8 | Recommended value in both annexes (UK NA; PL NA.9)
k4 (steel stress, imposed deformation) | 7.2(5) | 1 | 1 | Recommended value in both annexes (UK NA; PL NA.9)