## About
Structural design · RC modelling & detailing · Steel detailing
Early-age thermal cracking
Restrained thermal and shrinkage strain, crack-inducing strain, minimum steel and crack width · CIRIA C766, EN 1992-3 Annex M, EN 1992-1-1 §7.3
Reference | NAE-RC-022 · version 1.0
Standards | BS EN 1992-1-1:2004 with UK NA · PN-EN 1992-1-1:2008 with Polish NA (NDP sources listed on the NDP sheet) · EN 1992-3:2006 Annex L and M (informative) · method of CIRIA C766 (2018)
National Annex | Selectable: UK NA to BS EN 1992-1-1 or Polish NA to PN-EN 1992-1-1
Issued | 30 October 2026
What it does
Risk of cracking and crack control for a wall or slab restrained by previously cast concrete while it cools from its early-age peak temperature and shrinks: restrained strain at early age and in the long term against the tensile strain capacity, crack-inducing strain for continuous edge or end restraint, minimum reinforcement, crack spacing and crack width for the bars on one face.
How to use
1. Open the Calculation sheet and select the National Annex. 2. Fill in the shaded input cells. Everything else is calculated. 3. Read the Results block; every step below it quotes its clause. Print or save as PDF for your calculation package.
Scope and limitations
The method of CIRIA C766 sections 3.2 to 3.6, written independently: restrained strain εr = Kc1 (αc T1 + εca(3)) R1 at early age, plus Kc1 ((εca(28) − εca(3)) + αc T2) R2 + Kc2 εcd R3 in the long term, with Kc1 = 0.65 and Kc2 = 0.5 (C766 Equation 3.1); tensile strain capacity under sustained load 1.08 fctm(3)/Ecm(3) and 1.40 fctm(28)/Ecm(28) (Equations 4.8, 4.9) with the properties of EN 1992-1-1 3.1.2 and a factor on Ecm for the aggregate entered by the user (EN 1992-1-1 3.1.3(2), or C766 4.9.2). Autogenous shrinkage by EN 1992-1-1 (3.11) to (3.13). Continuous edge restraint: εcr = εr − 0.5 εctu (C766 Equation 3.10, refining EN 1992-3 M.3). End restraint: εcr = 0.5 αe kc k fctk,0.05(t) (1 + 1/(αe ρ)) / Es with kc = 1, k = 1.0 (h ≤ 300) to 0.65 (h ≥ 800) and Act = 0.5 h per face (C766 Equation 3.12 and Table 3.2, refining EN 1992-3 M.1). Cracks are expected where εr > εctu (C766 3.2.1); no crack width is reported otherwise. Cracks formed at early age are kept in the long term: its width is at least the early-age width and at least Sr,max times the long-term crack-inducing strain (an envelope; for end restraint it takes the 28-day strength, conservatively). Minimum steel per face As,min = kRedge kc k Act fct,r / fyk with fct,r = 0.7 fctm(t) (C766 Equations 3.19, 3.20), checked at each age at which cracks form (3 days with kRedge = 1 − 0.5 R1; long term with 28-day strength and 1 − 0.5 min(R2; R3); no cracking: the long-term value, 7.3.2(2)); a crack width is accepted only with As ≥ As,min. kc and k are those of EN 1992-1-1 7.3.2(2) for tension, as C766 Table 3.2 applies them. Crack spacing by EN 1992-1-1 (7.11) with k2 = 1.0 (tension), k1 = 0.8, or 1.14 for poor bond at early age (C766 3.5.2), and not less than 1.3 h where the bars are further apart than 5 (c + φ/2) (7.3.4(3), the larger taken). The temperatures T1 and T2, the coefficient of thermal expansion, the drying shrinkage and the restraint factors are inputs: take them from C766 chapter 4 (T1: section 4.2 and its tables, restraint: section 4.8 and EN 1992-3 Annex L), from measurements or from the project specification. For the long term only the difference in movement between the member and its restraint counts (C766 3.3.1.2). Internal restraint (temperature differentials) and the simplified default method of C766 3.7 are not included. Concrete classes up to C50/60, fyk ≤ 500 MPa. The second-generation EN 1992-1-1:2023 is not yet implemented.
Further reading and independent cross-check
• CIRIA C766 (2018), Control of cracking caused by restrained deformation in concrete: chapters 3 and 4 for the method and the input values. • BS EN 1992-3:2006, Annexes L and M. • The Concrete Centre, How to design concrete structures using Eurocode 2: Cracking. NA Engineering is not affiliated with The Concrete Centre or CIRIA; their publications are referenced for information only.
About NA Engineering
NA Engineering is a structural engineering consultancy delivering structural design, reinforced concrete modelling and detailing, and steel detailing for residential, commercial, infrastructure, energy and refurbishment projects. We share tools like this one because good engineering should be transparent: every formula here is visible and referenced. If you need a design, a check or a full detailing package, talk to us.
Website | naengineering.uk
Email | adrian@naengineering.uk
Phone | +48 505 844 422
LinkedIn | linkedin.com/company/naengineering
Disclaimer
This spreadsheet is provided free of charge, as is, for use by competent engineers. It does not replace engineering judgement. The user is responsible for the input, for checking that the method suits the element being designed and for verifying the results. NA Engineering accepts no liability for any loss arising from its use. Sheets are password-protected and the workbook structure is locked so that the formulas and the NA Engineering details cannot be changed; only the shaded input cells can be edited.
Revision history
v1.0 | 30 Oct 2026 · First issue

## Calculation
Early-age thermal cracking
NAE-RC-022 v1.0 · naengineering.uk · adrian@naengineering.uk · +48 505 844 422
Project |  | Job no.
Element |  | Made by
Date |  | Checked
Inputs · concrete and reinforcement |  |  |  |  | Shaded cells only
| National Annex |  | UK NA (BS EN)
Table 3.1 | Concrete strength class |  | C30/37
3.1.2(6) | Cement class |  | Class N |  | R: s = 0.20, N: 0.25, S: 0.38
3.1.3(2) | Aggregate factor on the modulus Ecm |  | 1 |  | 0.7 to 1.2
EN 1992-1-1 3.1.3(2): quartzite 1.0, limestone 0.9, sandstone 0.7, basalt 1.2 (other aggregates: CIRIA C766 4.9.2 or tests).
3.2.2 | Reinforcement characteristic yield strength (≤ 500 MPa) | fyk | 500 | MPa
EN 1992-3 M.1 | Restraint |  | Continuous edge |  | Edge: wall on a base
| Section thickness | h | 400 | mm
7.3.4(3) | Cover to the bars controlling the cracks | c | 40 | mm
| Bars on each face: diameter | φ | 16 | mm
| Bars on each face: spacing | s | 150 | mm
C766 3.5.2 | Bond at early age |  | Good |  | Poor: k1 = 1.14
| Limiting crack width | wmax | 0.2 | mm | Project requirement
Inputs · temperatures, shrinkage and restraint |  |  |  |  | From C766 chapter 4 or tests
C766 4.2 | Early-age temperature drop T1 = peak − mean ambient | T1 | 25 | °C
C766 4.3 | Long-term temperature drop T2 (seasonal) | T2 | 20 | °C
C766 4.6 | Coefficient of thermal expansion | αc | 10 | με/°C
C766 4.7.2 | Drying shrinkage (difference from the restraint) | εcd | 150 | με
C766 4.8 | Restraint factor at early age | R1 | 0.5
C766 4.8 | Restraint factor, long-term thermal and autogenous | R2 | 0.5
C766 4.8 | Restraint factor, drying shrinkage | R3 | 0.5
Inputs valid and consistent
Results · per face, per metre
| Early age: restrained strain / tensile strain capacity | εr / ε_ctu
| Long term: restrained strain / tensile strain capacity | εr / ε_ctu
Minimum reinforcement As,min / As,prov
| Crack width at early age (with As ≥ As,min) | wk |  | mm
| Crack width in the long term (with As ≥ As,min) | wk |  | mm
Restrained strain against the tensile strain capacity · early age (top) and long term (bottom), microstrain
Elevation over 6 m, schematic · cracks at the maximum spacing where cracking is expected in the long term
Calculation · concrete properties
7.3.4(3) | Crack spacing coefficient | k3 |  |  | NDP sheet
7.3.4(3) | Crack spacing coefficient | k4 |  |  | NDP sheet
Table 3.1 | Characteristic cylinder strength | fck |  | MPa
Table 3.1 | Mean tensile strength | fctm |  | MPa
Table 3.1 | Mean compressive strength fck + 8 | fcm |  | MPa
Table 3.1, 3.1.3(2) | Secant modulus at 28 days 22 (fcm/10)^0.3 × factor | Ecm |  | MPa
3.1.2(6) | Cement coefficient | s
(3.2) | Strength development at 3 days exp(s (1 − √(28/3))) | βcc(3)
(3.4) | Mean tensile strength at 3 days βcc(3) fctm (α = 1) | fctm(3) |  | MPa
(3.5) | Modulus at 3 days (βcc(3))^0.3 Ecm | Ecm(3) |  | MPa
C766 (4.8) | Tensile strain capacity, early age 1.08 fctm(3) / Ecm(3) | εctu(3)
C766 (4.9) | Tensile strain capacity, long term 1.40 fctm / Ecm | εctu(28)
(3.12) | Final autogenous shrinkage 2.5 (fck − 10) · 10⁻⁶ | εca(∞)
(3.13) | Autogenous shrinkage at 3 days (1 − exp(−0.2 √3)) εca(∞) | εca(3)
(3.13) | Autogenous shrinkage at 28 days | εca(28)
Calculation · restrained and crack-inducing strain
C766 4.11 | Creep coefficients Kc1 (early age), Kc2 (long term) | Kc1; K_c2
C766 (3.1) | Early age εr = Kc1 (αc T1 + εca(3)) R1 | εr(3)
C766 (3.1) | Long term + Kc1 ((εca(28) − εca(3)) + αc T2) R2 + Kc2 εcd R3 | εr
Table 3.1 | Elastic modulus of the reinforcement | Es |  | MPa
| Bars provided on one face 1000 π φ² / (4 s) | As |  | mm²/m
C766 Table 3.2 | Concrete in tension per face Act = 0.5 h · 1000 | Act |  | mm²/m
C766 Table 3.2 | Coefficient k (1.0 at h ≤ 300, 0.65 at h ≥ 800) | k
C766 Table 3.2 | Coefficient kc (direct tension) | kc
C766 (3.12) | End restraint, early age: 0.5 αe kc k fctk,0.05 (1 + 1/(αe ρ)) / Es | εcr
C766 (3.10) | Edge restraint, early age: εr − 0.5 εctu (≥ 0) | εcr
| Crack-inducing strain, early age (restraint entered) | εcr
C766 (3.12) | End restraint, long term: 0.5 αe kc k fctk,0.05 (1 + 1/(αe ρ)) / Es | εcr
C766 (3.10) | Edge restraint, long term: εr − 0.5 εctu (≥ 0) | εcr
| Crack-inducing strain, long term (restraint entered) | εcr
Calculation · minimum steel, crack spacing and width (7.3)
C766 (3.19) | Early age: kRedge = 1 − 0.5 R1 (end restraint: 1) | kRedge
C766 (3.20) | Early age: As,min = kRedge kc k Act 0.7 fctm(3) / fyk | As,min |  | mm²/m
C766 (3.19) | Long term: kRedge = 1 − 0.5 min(R2; R3) (end restraint: 1) | kRedge
C766 (3.20) | Long term: As,min with 0.7 fctm(28) | As,min |  | mm²/m
7.3.2(2) | As,min required (each age at which cracks form; none: 28 days) | As,min |  | mm²/m
7.3.2 | Bars provided ≥ As,min | As |  | mm²/m
7.3.2(3) | Effective tension depth per face min(h/2; 2.5 (c + φ/2)) | hc,ef |  | mm
(7.10) | Effective reinforcement ratio As / (1000 hc,ef) | ρp,eff
C766 3.5.2 | Bond coefficient k1 (poor bond at early age: 0.8 / 0.7) | k1
(7.11), 7.3.4(3) | Maximum crack spacing k3 c + k4 k1 φ / ρp,eff (k2 = 1) | Sr,max |  | mm
(7.8) | Crack width at early age Sr,max εcr (if cracked) | wk |  | mm
(7.8) | Crack width in the long term (≥ the early-age width) | wk |  | mm
Sr,max: not less than 1.3 h where the bars are further apart than 5 (c + φ/2) (7.3.4(3)). Widths are reported only where cracks form (εr > εctu, C766 3.2.1). Cracks formed at early age stay open: the long-term width is at least the early-age one and the long-term crack-inducing strain (edge restraint: the cracks widen; end restraint: the 28-day strength, conservative). As,min is checked for each age at which cracks form, with the restraint of that stage.
The early-age crack width uses the 3-day properties and the long-term width the 28-day ones (C766 3.3.1.2, 3.3.2.2). For end restraint the width depends on the tensile strength at cracking, not on the size of the strain; for edge restraint it follows the restrained strain, so reducing T1 or the restraint reduces it. Check the bars for the structural load cases separately (RC-003, RC-016).
Prepared with NA Engineering calculation tools · naengineering.uk · adrian@naengineering.uk. Free for use by competent engineers; see the About sheet for scope and disclaimer.

## Geometry (hidden)
Coordinates for the live drawings (mm). Generated - do not edit.
| restrained ea | crack-inducing ea | capacity ea | restrained lt | crack-inducing lt | capacity lt | axis | frame | member | base | left abutment | right abutment | crack 0 | crack 1 | crack 2 | crack 3 | crack 4 | crack 5 | crack 6 | crack 7 | crack 8 | crack 9 | crack 10 | crack 11 | crack 12 | crack 13 | crack 14 | crack 15 | crack 16 | crack 17 | crack 18 | crack 19 | crack 20 | crack 21 | crack 22 | crack 23 | crack 24 | crack 25 | crack 26 | crack 27 | crack 28 | crack 29 | dim | frame

## NDP
Nationally Determined Parameters
Values used by the Calculation sheet for the selected National Annex. Sources: UK NA to BS EN 1992-1-1:2004, Table NA.1; PN-EN 1992-1-1:2008, Załącznik krajowy NA. Edit only if your project specifies different values.
Parameter | Clause | UK NA | PL NA | Notes
Partial factor, concrete γc | 2.4.2.4(1) | 1.5 | 1.4 | Persistent & transient. UK NA: recommended; PL: NA.2, Table NA.2
Partial factor, reinforcement γs | 2.4.2.4(1) | 1.15 | 1.15 | UK NA: recommended; PL: NA.2, Table NA.2
αcc (compression in flexure / axial) | 3.1.6(1) | 0.85 | 1 | UK NA: 0.85; PL: recommended (NA.9)
αcc,pl (plain concrete, compression) | 12.3.1(1) | 0.6 | 0.8 | UK NA Table NA.1: 0.6; PL: recommended (NA.9)
αcc (shear and punching) | 3.1.6(1) | 1 | 1 | UK NA: 1.0 for other phenomena; PL: recommended (NA.9)
αct (design tensile strength) | 3.1.6(2) | 1 | 1 | Recommended value in both annexes
CRd,c numerator (CRd,c = value / γc) | 6.2.2(1), 6.4.4(1) | 0.18 | 0.18 | Recommended value in both annexes
k1 (axial stress term, punching) | 6.4.4(1) | 0.1 | 0.1 | Recommended value in both annexes
vRd,max factor (vRd,max = factor · ν · fcd) | 6.4.5(3) | 0.5 | 0.4 | UK NA: 0.5 ν fcd; PL: recommended value (NA.9), 0.4 ν fcd since EN 1992-1-1 AC:2010 (PN-EN 1992-1-1:2008/AC:2011)
kmax (vEd ≤ kmax · vRd,c at u1) | 6.4.5 | 2 | 1.5 | UK NA 6.4.5(3): 2 vRd,c. PL: no limit in PN-EN 1992-1-1:2008; 1.5 (A1:2014 recommendation) applied conservatively
φlarge (large bar threshold, mm) | 8.8(1) | 40 | 32 | UK NA: 40 mm; PL: 32 mm recommended (NA.9)
cot θ upper limit (variable strut) | 6.2.3(2) | 2.5 | 2 | UK NA: 2.5 (1.25 with axial tension); PL: NA.4, 1 ≤ cot θ ≤ 2.0
k1 (x/d limit, δ ≥ k1 + k2 xu/d) | 5.5(4) | 0.4 | 0.44 | UK NA for fyk ≤ 500 MPa; PL: recommended (NA.9)
k2 (x/d limit, εcu2 = 0.0035) | 5.5(4) | 1 | 1.25 | UK NA: 0.6 + 0.0014/εcu2; PL: 1.25(0.6 + 0.0014/εcu2)
Upper limit on the (310/σs) factor (0 = none) | 7.4.2(2) | 1.5 | 0 | UK NA Table NA.5 Note 5: (310/σs) or (500/fyk)(As,prov/As,req) ≤ 1.5; PL: none
L/d not to exceed 40 K (1 = applies) | 7.4.2(2) | 1 | 0 | UK NA Table NA.5 Note 6; not in EN text
φmin (longitudinal bars in columns, mm) | 9.5.2(1) | 12 | 6 | UK NA: 12 mm; PL: NA.6, 6 mm
k3 (crack spacing) | 7.3.4(3) | 3.4 | 3.4 | Recommended value in both annexes
k4 (crack spacing) | 7.3.4(3) | 0.425 | 0.425 | Recommended value in both annexes
k1 (concrete stress, characteristic; XD, XF, XS) | 7.2(2) | 0.6 | 1 | UK NA: recommended; PL: NA.5, k1 = 1.0
k2 (concrete stress, quasi-permanent; linear creep) | 7.2(3) | 0.45 | 0.45 | Recommended value in both annexes (UK NA; PL NA.9)
k3 (steel stress, characteristic) | 7.2(5) | 0.8 | 0.8 | Recommended value in both annexes (UK NA; PL NA.9)
k4 (steel stress, imposed deformation) | 7.2(5) | 1 | 1 | Recommended value in both annexes (UK NA; PL NA.9)