## About
Structural design · RC modelling & detailing · Steel detailing
Creep and shrinkage
Creep coefficient and shrinkage strain · EN 1992-1-1 §3.1.4, Annex B · UK NA / PN-EN
Reference | NAE-RC-039 · version 1.0
Standards | BS EN 1992-1-1:2004 with UK NA · PN-EN 1992-1-1:2008 with Polish NA (NDP sources listed on the NDP sheet)
National Annex | Selectable: UK NA to BS EN 1992-1-1 or Polish NA to PN-EN 1992-1-1
Issued | 30 October 2026
What it does
Creep coefficient φ(t, t0) and the total shrinkage strain εcs(t) (drying and autogenous) of a concrete member at any age, from the cement class, the relative humidity, the notional size and the ages at loading and at the end of curing; the inputs of a deflection or restraint calculation (RC-033, RC-022).
How to use
1. Open the Calculation sheet and select the National Annex. 2. Fill in the shaded input cells. Everything else is calculated. 3. Read the Results block; every step below it quotes its clause. Print or save as PDF for your calculation package.
Scope and limitations
Creep by Annex B.1: φ(t, t0) = φ0 βc(t, t0) (B.1), φ0 = φRH β(fcm) β(t0) (B.2 – B.5), βc = [(t − t0) / (βH + t − t0)]^0.3 (B.7), βH (B.8), α1, α2, α3 (B.8c), the cement class by adjusting t0 (B.9, not less than 0.5 day); temperatures other than 20 °C (B.10) are not covered. Creep linear while the stress at loading σc ≤ 0.45 fck(t0) (3.1.4(4)); above that the non-linear coefficient φ exp(1.5 (kσ − 0.45)) (3.7) is used, kσ = σc / fck(t0), fck(t0) = fcm(t0) − 8 with fcm(t0) = βcc(t0) fcm (3.1.2(5), (3.1), (3.2)) for t0 < 28 days. φ goes with the tangent modulus Ec = 1.05 Ecm (Annex B). Shrinkage by 3.1.4(6): εcs = εcd + εca (3.8), εcd(t) = βds(t, ts) kh εcd,0 (3.9, 3.10, Table 3.3, linear between its values), εcd,0 by (B.11, B.12), εca(t) = βas(t) εca(∞) (3.11 – 3.13). Notional size h0 = 2 Ac / u (B.6): rectangle b h / (b + h), slab drying on both faces h, on one face 2 h. RH 40 – 100 %. Annex B is informative: the UK NA lets it be used, the PL NA keeps the recommended method (NA.9). The predicted creep has a coefficient of variation of about 20 % (B.1). Concrete classes up to C50/60. The second-generation EN 1992-1-1:2023 is not yet implemented.
Further reading and independent cross-check
• The Concrete Centre, How to design concrete structures using Eurocode 2: Deflection calculations (creep and shrinkage). • The Concrete Centre, Concise Eurocode 2, 3 (materials). • CIRIA C766, Control of cracking caused by restrained deformation in concrete (shrinkage). NA Engineering is not affiliated with The Concrete Centre or CIRIA; their publications are referenced for information only.
About NA Engineering
NA Engineering is a structural engineering consultancy delivering structural design, reinforced concrete modelling and detailing, and steel detailing for residential, commercial, infrastructure, energy and refurbishment projects. We share tools like this one because good engineering should be transparent: every formula here is visible and referenced. If you need a design, a check or a full detailing package, talk to us.
Website | naengineering.uk
Email | adrian@naengineering.uk
Phone | +48 505 844 422
LinkedIn | linkedin.com/company/naengineering
Disclaimer
This spreadsheet is provided free of charge, as is, for use by competent engineers. It does not replace engineering judgement. The user is responsible for the input, for checking that the method suits the element being designed and for verifying the results. NA Engineering accepts no liability for any loss arising from its use. Sheets are password-protected and the workbook structure is locked so that the formulas and the NA Engineering details cannot be changed; only the shaded input cells can be edited.
Revision history
v1.0 | 30 Oct 2026 · First issue

## Calculation
Creep and shrinkage
NAE-RC-039 v1.0 · naengineering.uk · adrian@naengineering.uk · +48 505 844 422
Project |  | Job no.
Element |  | Made by
Date |  | Checked
Inputs · concrete and member |  |  |  |  | Shaded cells only
| National Annex |  | UK NA (BS EN)
Table 3.1 | Concrete strength class |  | C32/40
3.1.2(6) | Cement class |  | Class N (normal: CEM 32.5 R and 42.5 N)
(B.6) | Section |  | Slab (both faces drying)
| Rectangle: width b | b | 300 | mm
| Depth (slab: thickness) | h | 250 | mm
| Relative humidity of the surroundings (40 – 100) | RH | 50 | % | Inside 50, outside 80
Inputs · ages |  |  |  |  | Days
| Age at loading | t0 | 28 | days
| Age at the end of curing (drying starts) | ts | 7 | days
| Age considered (70 years = 25 550 days) | t | 25550 | days
3.1.4(4) | Compressive stress at loading (0 = not checked) | σc | 0 | MPa
Inputs valid and consistent
Results
| Creep coefficient (B.1) | φ(t, t0)
| Total shrinkage strain εcd + εca (3.8) | εcs |  | × 10⁻⁶
| Drying / autogenous | εcd / ε_ca |  | × 10⁻⁶
| Stress at loading σc / fck(t0) (3.1.4(4)) | kσ
| Notional size 2 Ac / u | h0 |  | mm
| Effective modulus Ecm / (1 + φ) (7.20) | Ec,eff |  | MPa
Development with time (log scale, days) · creep φ(t, t0) from loading at t0, shrinkage εcs from casting (drying from ts)
Calculation · creep, Annex B.1
Table 3.1 | Characteristic cylinder strength | fck |  | MPa
Table 3.1 | Mean tensile strength | fctm |  | MPa
3.1.2 | Mean strength fck + 8 | fcm |  | MPa
(B.8c) | α1 = (35 / fcm)^0.7 | α1
(B.8c) | α2 = (35 / fcm)^0.2 | α2
(B.8c) | α3 = (35 / fcm)^0.5 | α3
(B.6) | Notional size 2 Ac / u | h0 |  | mm
(B.3) | φRH (fcm > 35 MPa: with α1, α2) | φRH
(B.4) | β(fcm) = 16.8 / √fcm | β(fcm)
(B.9) | t0 for the cement t0 (9 / (2 + t0^1.2) + 1)^α ≥ 0.5, α = −1, 0, 1 | t0,adj |  | days
(B.5) | β(t0) = 1 / (0.1 + t0^0.20) | β(t0)
(B.2) | Notional creep coefficient φRH β(fcm) β(t0) | φ0
(B.8) | βH = 1.5 [1 + (0.012 RH)^18] h0 + 250 α3 ≤ 1500 α3 (α3 = 1 if fcm ≤ 35) | βH
(B.7) | βc = [(t − t0) / (βH + t − t0)]^0.3 | βc(t, t_0)
(B.1) | Linear creep coefficient φ0 βc | φlin
(3.2) | βcc(t0) = exp(s (1 − √(28 / t0))), s = 0.38, 0.25, 0.20 | βcc(t_0)
3.1.2(5) | fck(t0) (fcm(t0) − 8 before 28 days, fck after) | fck(t_0) |  | MPa
3.1.4(4) | kσ = σc / fck(t0) | kσ
(3.7) | Non-linear factor exp(1.5 (kσ − 0.45)) above 0.45
(B.1), (3.7) | Creep coefficient | φ(t, t0)
Table 3.1 | Mean modulus 22 (fcm / 10)^0.3 | Ecm |  | MPa
(7.20) | Effective modulus Ecm / (1 + φ) | Ec,eff |  | MPa
Calculation · shrinkage, 3.1.4(6) and Annex B.2
(B.12) | βRH = 1.55 [1 − (RH / 100)³] | βRH
(B.11) | αds1, αds2 (S: 3, 0.13; N: 4, 0.12; R: 6, 0.11) | αds1
(B.11) |  | αds2
(B.11) | Basic drying shrinkage 0.85 (220 + 110 αds1) exp(−αds2 fcm / 10) 10⁻⁶ βRH | εcd,0
Table 3.3 | kh (1.0, 0.85, 0.75, 0.70 at h0 = 100, 200, 300, ≥ 500) | kh
(3.10) | βds = (t − ts) / ((t − ts) + 0.04 √h0³) | βds(t, t_s)
(3.9) | Drying shrinkage βds kh εcd,0 | εcd(t)
(3.12) | εca(∞) = 2.5 (fck − 10) 10⁻⁶ | εca(∞)
(3.13) | βas = 1 − exp(−0.2 t^0.5) | βas(t)
(3.11) | Autogenous shrinkage βas εca(∞) | εca(t)
(3.8) | Total shrinkage strain εcd + εca | εcs(t)
The strains are positive numbers (shortening). For a deflection calculation (RC-033) enter φ and εcs at the age considered; for early-age cracking (RC-022) the autogenous part at the age of interest.
Prepared with NA Engineering calculation tools · naengineering.uk · adrian@naengineering.uk. Free for use by competent engineers; see the About sheet for scope and disclaimer.

## Geometry (hidden)
Coordinates for the live drawings (mm). Generated - do not edit.
| shrinkage axis | creep axis | creep | shrinkage | t0 | ts | tick 1 | tick 10 | tick 100 | tick 1000 | tick 10000 | frame

## NDP
Nationally Determined Parameters
Values used by the Calculation sheet for the selected National Annex. Sources: UK NA to BS EN 1992-1-1:2004, Table NA.1; PN-EN 1992-1-1:2008, Załącznik krajowy NA. Edit only if your project specifies different values.
Parameter | Clause | UK NA | PL NA | Notes
Partial factor, concrete γc | 2.4.2.4(1) | 1.5 | 1.4 | Persistent & transient. UK NA: recommended; PL: NA.2, Table NA.2
Partial factor, reinforcement γs | 2.4.2.4(1) | 1.15 | 1.15 | UK NA: recommended; PL: NA.2, Table NA.2
αcc (compression in flexure / axial) | 3.1.6(1) | 0.85 | 1 | UK NA: 0.85; PL: recommended (NA.9)
αcc,pl (plain concrete, compression) | 12.3.1(1) | 0.6 | 0.8 | UK NA Table NA.1: 0.6; PL: recommended (NA.9)
αcc (shear and punching) | 3.1.6(1) | 1 | 1 | UK NA: 1.0 for other phenomena; PL: recommended (NA.9)
αct (design tensile strength) | 3.1.6(2) | 1 | 1 | Recommended value in both annexes
CRd,c numerator (CRd,c = value / γc) | 6.2.2(1), 6.4.4(1) | 0.18 | 0.18 | Recommended value in both annexes
k1 (axial stress term, punching) | 6.4.4(1) | 0.1 | 0.1 | Recommended value in both annexes
vRd,max factor (vRd,max = factor · ν · fcd) | 6.4.5(3) | 0.5 | 0.4 | UK NA: 0.5 ν fcd; PL: recommended value (NA.9), 0.4 ν fcd since EN 1992-1-1 AC:2010 (PN-EN 1992-1-1:2008/AC:2011)
kmax (vEd ≤ kmax · vRd,c at u1) | 6.4.5 | 2 | 1.5 | UK NA 6.4.5(3): 2 vRd,c. PL: no limit in PN-EN 1992-1-1:2008; 1.5 (A1:2014 recommendation) applied conservatively
φlarge (large bar threshold, mm) | 8.8(1) | 40 | 32 | UK NA: 40 mm; PL: 32 mm recommended (NA.9)
cot θ upper limit (variable strut) | 6.2.3(2) | 2.5 | 2 | UK NA: 2.5 (1.25 with axial tension); PL: NA.4, 1 ≤ cot θ ≤ 2.0
k1 (x/d limit, δ ≥ k1 + k2 xu/d) | 5.5(4) | 0.4 | 0.44 | UK NA for fyk ≤ 500 MPa; PL: recommended (NA.9)
k2 (x/d limit, εcu2 = 0.0035) | 5.5(4) | 1 | 1.25 | UK NA: 0.6 + 0.0014/εcu2; PL: 1.25(0.6 + 0.0014/εcu2)
Upper limit on the (310/σs) factor (0 = none) | 7.4.2(2) | 1.5 | 0 | UK NA Table NA.5 Note 5: (310/σs) or (500/fyk)(As,prov/As,req) ≤ 1.5; PL: none
L/d not to exceed 40 K (1 = applies) | 7.4.2(2) | 1 | 0 | UK NA Table NA.5 Note 6; not in EN text
φmin (longitudinal bars in columns, mm) | 9.5.2(1) | 12 | 6 | UK NA: 12 mm; PL: NA.6, 6 mm
k3 (crack spacing) | 7.3.4(3) | 3.4 | 3.4 | Recommended value in both annexes
k4 (crack spacing) | 7.3.4(3) | 0.425 | 0.425 | Recommended value in both annexes
k1 (concrete stress, characteristic; XD, XF, XS) | 7.2(2) | 0.6 | 1 | UK NA: recommended; PL: NA.5, k1 = 1.0
k2 (concrete stress, quasi-permanent; linear creep) | 7.2(3) | 0.45 | 0.45 | Recommended value in both annexes (UK NA; PL NA.9)
k3 (steel stress, characteristic) | 7.2(5) | 0.8 | 0.8 | Recommended value in both annexes (UK NA; PL NA.9)
k4 (steel stress, imposed deformation) | 7.2(5) | 1 | 1 | Recommended value in both annexes (UK NA; PL NA.9)